## Sieve Analysis(FA)
Sr. No. | Sieve Size | Mass Retain | %age Mass Retain | Cumulative %age Mass Retained | Cumulative %age Mass Passed | Range
1 | 4.75 | 56 | 5.6 | 5.6 | 94.4 | 90-100
2 | 2.36 | 142 | 14.2 | 19.8 | 80.2 | 75-100
3 | 1.18 | 198 | 19.8 | 39.6 | 60.4 | 55-90
4 | 0.6 | 203 | 20.3 | 59.9 | 40.1 | 35-59
5 | 0.3 | 196 | 19.6 | 79.5 | 20.5 | 2025-08-30
6 | 0.15 | 153 | 15.3 | 94.8 | 5.2 | O-10
7 | PAN | 52 | 5.2 | 100 | 0
| Total |  |  |  | Zone 2

## Sieve Analysis(WGP)
Sr. No. | Sieve Size | Mass Retain | %age Mass Retain | Cumulative %age Mass Retained | Cumulative %age Mass Passed | Range
1 | 4.75 | 43 | 4.3 | 4.3 | 95.7 | 90-100
2 | 2.36 | 136 | 13.6 | 17.9 | 82.1 | 75-100
3 | 1.18 | 204 | 20.4 | 38.3 | 61.7 | 55-90
4 | 0.6 | 209 | 20.9 | 59.2 | 40.8 | 35-59
5 | 0.3 | 203 | 20.3 | 79.5 | 20.5 | 2025-08-30
6 | 0.15 | 153 | 15.3 | 94.8 | 5.2 | O-10
7 | PAN | 52 | 5.2 | 100 | 0
| Total |  |  |  | Zone 2

## Mix Design
Sr. No. | %age Replacement of WGP | Cement (Kg/m^3) | Water (Kg/m^3) | Admixture (Kg/m^3) | Coarse Aggregate (Kg/m^3) |  | Fine Aggregates (Kg/m^3) | WGP (Kg/m^3)
[5 empty] | 10mm (40%) | 20mm (60%)
1 | 0 | 439.39 | 188.94 | 2.7 | 453.365 | 680.94 | 634.314 | 0
2 | 10 | 439.39 | 186.23 | 3.6 | 453.365 | 680.94 | 583.569 | 49.65
3 | 20 | 439.39 | 186.23 | 3.6 | 453.365 | 680.94 | 535.004 | 99.31
4 | 30 | 439.39 | 186.23 | 3.6 | 453.365 | 680.94 | 485.344 | 148.97
5 | 40 | 439.39 | 186.23 | 3.6 | 453.365 | 680.94 | 435.684 | 198.63

## Workability
Sr. No. | %age replacement of F.A with WGP | Slump Value | Degree of Workability
1 | 0 (Normal Concrete) | 80 | Medium
2 | 10 | 75 | Medium
3 | 20 | 47 | Low
4 | 30 | 15 | Very Low
5 | 40 | 5 | Very Low

## Compressive Strength
Test Data at 7days
Sr. No. | %age replacement of F.A with WGP | Load, P (kN)
|  | Sample 1 | Sample 2 | Sample 3
1 | 0 (Normal Concrete) | 408.375 | 432.22 | 421.2
2 | 10 | 421 | 459 | 447.1
3 | 20 | 419.7 | 419 | 405.1
4 | 30
5 | 40
Compressive Strength Test at 7days
Sr. No. | %age replacement of F.A with WGP | Stress, σ (MPa) |  |  | Mean Compressive Strength, MPa
|  | Sample 1 | Sample 2 | Sample 3
1 | 0 (Normal Concrete) | 18.15 | 19.21 | 18.72 | 18.69333333
2 | 10 | 18.71 | 20.4 | 19.87 | 19.66
3 | 20 | 18.65 | 18.42 | 18 | 18.42333333
4 | 30
5 | 40

## Flexural Strength
Flexural Strength Test Data at 7days
Sr. No. | %age replacement of F.A with WGP | Load, P (kN) | Flexural Strength
Sample 1
1 | 0 (Normal Concrete) | 6
2 | 10
3 | 20
4 | 30
5 | 40

## Sheet1
Sr. No. | Given Data | Values 1 | Unit(1) | Value 2 | Units
1 | Clear Span of beam (l) | 10 | m | 10000 | mm
2 | Grade of Concrete, Characteristic compressive strength (fck) | 20 | N/mm2
3 | Grade of Steel, Characteristic yield strength (fy) | 415 | N/mm2
4 | Width of Support | 230 | mm | 0.23 | m
5 | Imposed dead load | 10 | kN/m
6 | Imposed live load | 15 | kN/m
7 | Concentrated dead load at centre | 12 | kN
Step No. | Step
1 | Calculation of depth(D) and width(b) of beam
| Calculation of effective depth of beam(d) = Clear span/ 8 - Clear span/ 10 | 1250 | mm | 1000 | mm
| Effective depth of beam (d) | 1000 | mm
| Dia. of bottom bar (ɸ) | 20 | mm |  | mm
| Clear cover (c.c) | 20 | mm |  | mm
| Effective cover of beam (d') | 30 | mm
| Overall depth (D) | 1030 | mm |  | mm
| Calculation of width of beam(b) = Overall depth(D)/ 2 - Overall depth(D)*(2/3) | 515 | mm | 687 | mm
| Width of beam (b) | 515 | mm
2 | Calculate effective span of beam(leff.)
| leff.=Clear span + effective depth | 11 | m
| leff.=Clear span + width of support/ 2 + width of support/ 2 | 10.23 | m
| Effective span of beam(leff.),Consider effective span of beam which is less | 10.23 | m
3 | Calculation of load
| Self weight of beam | 13.26125 | kN/m
| Superimposed dead load | 10 | kN/m
| Imposed live load | 15 | kN/m
| Total load of beam | 38 | kN/m
| Factored design uniformly distributed Load | 57 | kN/m
| Concentrated dead load at centre | 12 | kN
| Concentrated design dead load at centre | 18 | kN
| Reaction of beam | 301 | kN
4 | Calculation of Moment and Shear Force
| Moment (Mu) | 1540 | kNm
| Shear Force (Vu) | 301 | kN
5 | Check for Depth
Note: Design beam as balanced section, i.e. Mu=Mu,lim
| Moment (Mu) | 1540 | kNm | 1540000000 | Nmm
Limiting Moment of Resistance (Mu,lim)
| Required effective depth of beam (d,required), d=(Mu/0.148.fck.b)^0.5 | 1060 | mm | 1060000000 | Nmm
| ...0.148.fck.b.d^2 for Fe250 steel | 0.148
| ...0.138.fck.b.d^2 for Fe250 steel | 0.138
| ...0.133.fck.b.d^2 for Fe250 steel | 0.133
| Check: dcalculated>d,required, dcalculated<d,required then redesign | Redesign
6 | Calculation of steel
| Area of tension steel (Ast,required) | 5475 | mm2
| Diameter of bar(in tension), ɸ | 32 | mm
| Area of one bar (Abar) | 804 | mm2
| No. of bars | 7 | no.
| Area of tension steel provided(Ast,provided) | 5628 | mm2
| Minimum area of steel required (Ast,min) | 1055 | mm2
| Maximum area of tensile steel (Ast,max) | 21218
| Check: , Ast,min < Ast,provided < Ast,max | OK
7 | Horizontal Spacing
Actual horizontal spacinng